## Sheet1
biomass_code: | naoh (%) | Time (min) | ssr (solid:solvent) | cellulose retention (%) | delignification (%) | solid | solvent
rh | 2 | 30 | 0.05 | 68.2 | 42.5 | 1 | 20
rh | 3.5 | 45 | 0.058964 | 59.3 | 69.8 | 1 | 16.9595
rh | 1.5 | 60 | 0.08 | 72.1 | 28.4 | 1 | 12.5
rh | 4 | 15 | 0.08 | 54.7 | 81.2 | 1 | 12.5
rh | 2.5 | 90 | 0.08 | 63.8 | 57.3 | 1 | 12.5
rh | 0.5 | 120 | 0.058964 | 82.4 | 15.6 | 1 | 16.9595
rh | 3 | 60 | 0.2 | 61.5 | 65.2 | 1 | 5
rh | 1 | 180 | 0.1243708 | 78.9 | 22.1 | 1 | 8.04047
rh | 4.5 | 10 | 0.08 | 48.3 | 88.7 | 1 | 12.5
rh | 2.8 | 75 | 0.1243708 | 66.7 | 60.4 | 1 | 8.04047
rh | 0.8 | 150 | 0.058964 | 75.2 | 29.8 | 1 | 16.9595
rh | 3.2 | 35 | 0.08 | 57.6 | 73.5 | 1 | 12.5
rh | 1.8 | 85 | 0.058964 | 70.3 | 38.9 | 1 | 16.9595
rh | 4.2 | 25 | 0.1243708 | 51.4 | 84.1 | 1 | 8.04047
rh | 0.7 | 200 | 0.1243708 | 80.1 | 18.7 | 1 | 8.04047
|  |  | 0.08 |  |  | 1 | 12.5

## Sheet2
Factor 1 | Factor 2 | Factor 3 | Response 1 | Response 2
A:SSR | B:NaOH strength | C:Pretreatment Time | Cellulose retention | Delignification
TIMES | % | h | % | %
12.5 | 5 | 2.25
12.5 | 2 | 2.25
8.04047 | 6.78381 | 3.29056
8.04047 | 3.21619 | 3.29056
8.04047 | 3.21619 | 1.20944
16.9595 | 3.21619 | 1.20944
16.9595 | 6.78381 | 1.20944
12.5 | 5 | 4
12.5 | 5 | 0.5
8.04047 | 6.78381 | 1.20944
20 | 5 | 2.25
16.9595 | 6.78381 | 3.29056
12.5 | 8 | 2.25
12.5 | 5 | 2.25
16.9595 | 3.21619 | 3.29056
5 | 5 | 2.25